## List1
PRVEK |  | HMOTNOST | DIMENZE | [5 empty] | PLOCHA |  | VLASTNOSTI | [9 empty] | OHYB |  |  |  | TLAK
IPE | 80 | G | h | b | tw | tf | r | d | A | Avz | Iy | Wy | Wpl,y | iy | Iz | Wz | Wpl,z | iz | It | Iw | S235 | S275 | S355 | S460 | S235 | S275 | S355 | S460
|  | kg/m | mm | mm | mm | mm | mm | mm | mm² | mm² | mm⁴ | mm³ | mm³ | mm | mm⁴ | mm³ | mm³ | mm | mm⁴ | mm⁶ | - | - | - | - | - | - | - | -
|  | 6.0 | 80 | 46 | 45872 | 45693 | 5 | 59.6 | 764 | 358 | 80.14 | 45736 | 23.22 | 32.4 | 8.489 | 3.691 | 5.818 | 45787 | 0.6977 | 118 | 1 | 1 | 1 | 1 | 1 | 1 | 1 | 1