## Drevo
Veličina |  | Jehličnaté dřevo | [11 empty] | Listnaté dřevo | [5 empty] | Homogenní lepené lamelové dřevo |  |  |  | Kombinované lepené lamelové dřevo
|  | C14 | C16 | C18 | C20 | C22 | C24 | C27 | C30 | C35 | C40 | C45 | C50 | D30 | D35 | D40 | D50 | D60 | D70 | GL24h | GL28h | GL32h | GL36h | GL24c | GL28c | GL32c | GL36c
fm,k | N/mm2 | 14 | 16 | 18 | 20 | 22 | 24 | 27 | 30 | 35 | 40 | 45 | 50 | 30 | 35 | 40 | 50 | 60 | 70 | 24 | 28 | 32 | 36 | 24 | 28 | 32 | 36
ft,0,k |  | 8 | 10 | 11 | 12 | 13 | 14 | 16 | 18 | 21 | 24 | 27 | 30
ft,90,k |  | 0.4 | 0.5 | 0.5 | 0.5 | 0.5 | 0.5 | 0.6 | 0.6 | 0.6 | 0.6 | 0.6 | 0.6
fc,0,k |  | 16 | 17 | 18 | 19 | 20 | 21 | 22 | 23 | 25 | 26 | 27 | 29
fc,90,k |  | 2 | 2.2 | 2.2 | 2.3 | 2.4 | 2.5 | 2.6 | 2.7 | 2.8 | 2.9 | 3.1 | 3.2
fv,k |  | 1.7 | 1.8 | 2 | 2.2 | 2.4 | 2.5 | 2.8 | 3 | 3.4 | 3.8 | 3.8 | 3.8
E0,mean | kN/mm2 | 7 | 8 | 9 | 9.5 | 10 | 11 | 12 | 12 | 13 | 14 | 15 | 16
E0,05 |  | 4.7 | 5.4 | 6 | 6.4 | 6.7 | 7.4 | 8 | 8 | 8.7 | 9.4 | 10 | 10.7
E90,mean |  | 0.23 | 0.27 | 0.3 | 0.32 | 0.33 | 0.37 | 0.4 | 0.4 | 0.43 | 0.47 | 0.5 | 0.64
Gmean |  | 0.44 | 0.5 | 0.56 | 0.59 | 0.63 | 0.69 | 0.75 | 0.75 | 0.81 | 0.88 | 0.94 | 1
ρk | kg/m3 | 290 | 310 | 320 | 330 | 340 | 350 | 370 | 380 | 400 | 420 | 440 | 460
ρmean |  | 350 | 370 | 380 | 390 | 410 | 420 | 450 | 460 | 480 | 500 | 520 | 550
Pozn. 20 stupnu a rel 60%